## Sheet1
Sample | Condition | F (mN) | h (μm) | b (μm) | d (nm) | Kh≥12h2/t2 | a/b
G1 (t = 85 ± 3 nm) | Blister generation | 0.18 ± 0.02
| Circular blister | 0.17 ± 0.02 | 0.26 ± 0.02 | 5.8 ± 0.1 |  | 114.5 | 0.259 ± 0.004
| Circular blister | 0.20 ± 0.02 | 0.34 ± 0.02 | 7.4 ± 0.1 |  | 189.2 | 0.202 ± 0.003
| Circular blister | 0.21 ± 0.02 | 0.38 ± 0.02 | 7.8 ± 0.1 |  | 233.6 | 0.193 ± 0.002
| Blister fracture | 0.24 ± 0.02 | 0.70 ± 0.02 | ~13.5 ± 0.1 | 8.5 ± 0.5 | 814 | 0.111 ± 0.001
G2 (t = 95 ± 3 nm) | Blister generation | 0.17 ± 0.02
| Circular blister | 0.17 ± 0.02 | 0.14 ± 0.02 | 3.7 ± 0.1 |  | 26.21904 | 0.40 ± 0.01
| Circular blister | 0.16 ± 0.02 | 0.20 ± 0.02 | 4.9 ± 0.1 |  | 54.70392 | 0.308 ± 0.006
| Circular blister | 0.15 ± 0.02 | 0.15 ± 0.02 | 4.0 ± 0.1 |  | 29.83144 | 0.38 ± 0.01
| Circular blister | 0.14 ± 0.01 | 0.12 ± 0.02 | 3.4 ± 0.1 |  | 17.72537 | 0.44 ± 0.01
| Blister fracture | 0.15 ± 0.02 | 0.47 ± 0.02 | ~9.2 ± 0.1 | 6.0 ± 0.5 | 291.3227 | 0.163 ± 0.002
G3 (t = 49 ± 2 nm) | Blister generation | 0.15 ± 0.02
| Circular blister | 0.14 ± 0.02 | 0.10 ± 0.02 | 2.9 ± 0.1 |  | 55.92409 | 0.52 ± 0.02
| Circular blister | 0.19 ± 0.02 | 0.12 ± 0.02 | 3.0 ± 0.1 |  | 78.10885 | 0.49 ± 0.02
| Circular blister | 0.20 ± 0.02 | 0.17 ± 0.02 | 3.6 ± 0.1 |  | 141.5434 | 0.41 ± 0.01
| Circular blister | 0.19 ± 0.02 | 0.17 ± 0.02 | 3.7 ± 0.1 |  | 149.7471 | 0.41 ± 0.01
| Circular blister | 0.26 ± 0.03 | 0.20 ± 0.02 | 4.0 ± 0.1 |  | 203.8225 | 0.38 ± 0.01
| Blister fracture | 0.26 ± 0.03 | 0.23 ± 0.02 | ~4.0 ± 0.1 | 8.0 ± 0.5 | 260.7 | 0.37 ± 0.01
G4 (t = 1.1 ± 0.1 nm) | Blister generation | 0.10 ± 0.01
| Circular blister | 0.08 ± 0.01 | 0.34 ± 0.02 | 3 ± 0.1 |  | 1146446.3 | 0.5 ± 0.02
| Circular blister | 0.09 ± 0.01 | 0.48 ± 0.02 | 3.75 ± 0.1 |  | 2284958.7 | 0.4 ± 0.01
| Blister fracture | 0.09 ± 0.01 | 0.48 ± 0.02 | 3.75 ± 0.1 | 1.1 ± 0.1 | 2284958.7 | 0.4 ± 0.01
M1 (t = 195 ± 5 nm) | Blister generation | 0.25 ± 0.03
| Circular blister | 0.23 ± 0.02 | 0.28 ± 0.02 | 5.1 ± 0.1 |  | 24.8006 | 0.294 ± 0.006
| Circular blister | 0.24 ± 0.02 | 0.37 ± 0.02 | 6.4 ± 0.1 |  | 43.21257 | 0.233 ± 0.004
| Circular blister | 0.24 ± 0.02 | 0.46 ± 0.02 | 7.5 ± 0.1 |  | 66.7037 | 0.199 ± 0.003
SEMGLU fracture
M2 (t = 81 ± 3 nm) | Blister generation | 0.22 ± 0.02
| Circular blister | 0.28 ± 0.03 | 0.50 ± 0.02 | 6.2 ± 0.1 |  | 452.1006 | 0.244 ± 0.004
| Circular blister | 0.29 ± 0.03 | 0.52 ± 0.02 | 6.1 ± 0.1 |  | 489.7599 | 0.246 ± 0.004
| Blister fracture | 0.29 ± 0.03 | 0.53 ± 0.02 | ~6.1 ± 0.1 | 8.0 ± 0.5 | 509.1545 | 0.248 ± 0.004
M3 (t = 25 ± 2 nm) | Blister generation | 0.24 ± 0.03
| Circular blister | 0.20 ± 0.02 | 0.53 ± 0.02 | 4.8 ± 0.1 |  | 5327.635 | 0.313 ± 0.007
| Circular blister | 0.21 ± 0.02 | 0.58 ± 0.02 | 5.3± 0.1 |  | 6390.746 | 0.286 ± 0.005
| Circular blister | 0.22 ± 0.02 | 0.65 ± 0.02 | 5.8 ± 0.1 |  | 8166.624 | 0.260 ± 0.005
| Circular blister | 0.24 ± 0.02 | 0.75 ± 0.02 | 6.3 ± 0.1 |  | 10872.72 | 0.237 ± 0.004
SEMGLU fracture